## 化学成分
物料 | Fe | SiO2 | CaO | MgO | S | P | Al2O3 | H2O | TiO2 | V2O5 | 烧损 | <0.045mm | 0.045-0.075mm | 0.075-0.15mm | 0.15-0.25mm | 0.25-0.5mm | 0.5-1mm | 1--3mm | 3--5mm | 5--8mm | >8mm | 同化温度 | 液相开始温度 | 液相流动性指数 | 粘结相强度（N) | 铁酸钙生成特性
海砂原矿 | 56.91567 | 4.11641 | 1.40125 | 3.209038 | 0.007335607 | 0.06305385 | 3.335822 | 3.542777 | 8.106234 | 0.52 | -2.31 | 1.3 | 1.4 | 40 | 51.2 | 3.5 | 0.2 | 0.6 | 0.3 | 0.4 | 0 | 1350 | 1267 | 0.76 | 463 | 195552
进口钒钛 | 61.45752 | 1.915537 | 0.2819379 | 1.043365 | 0.2322418 | 0.01108998 | 3.087868 | 6.911666 | 6.401962 | 1 | -1.82 | 2.2 | 9.8 | 29.3 | 31.1 | 25.8 | 1.1 | 0.1 | 0 | 0 | 0 | 1352 | 1245 | 2.92 | 1236 | 254717
翔程 | 64.68 | 4.95 | 1.2 | 0.67 | 1.27 | 0.04 | 1.32 | 7.49 | 0.2 | 0.47 | -1.67 | 6.9 | 40.4 | 41.6 | 4.4 | 3 | 1.3 | 0.7 | 0.1 | 0.1 | 0 | 1329 | 1238 | 0.46 | 1372 | 188598
双鸭山矿业 | 65.22926 | 4.181406 | 0.1189376 | 0.167693 | 0.1503455 | 0.01992701 | 3.157451 | 8.850805 | 0.8822392 | 0.04 | -2.18 | 2.1 | 36 | 58 | 3.3 | 0.16 | 0.1 | 0.1 | 0 | 0 | 0 | 1276 | 1255 | 2.46 | 1024 | 263668
北票合兴 | 64.74712 | 3.62413 | 0.5105633 | 0.6431681 | 0.1425866 | 0.02370723 | 0.9318011 | 9.631359 | 4.063382 | 0.33 | -2.8 | 0 | 0 | 0 | 0 | 0 | 0 | 0 | 0 | 0 | 0 | 0 | 0 | 0 | 0 | 0
合新高硫 | 60.06063 | 6.592207 | 1.416851 | 1.884666 | 1.957126 | 0.0167317 | 0.6890771 | 10.27455 | 0.09805126 | 0 | -1.4 | 0 | 0 | 0 | 0 | 0 | 0 | 0 | 0 | 0 | 0 | 0 | 0 | 0 | 0 | 0
承德天宝 | 64.5 | 3.108506 | 1.273595 | 1.008328 | 0.2499306 | 0.03679884 | 1.333871 | 8.50043 | 2.642561 | 0.42 | -2.2 | 6 | 62.3 | 30.9 | 0.6 | 0.1 | 0.1 | 0 | 0 | 0 | 0 | 1254 | 1197 | 3.16 | 922 | 278527
承德远通 | 65 | 2.404583 | 0.9579882 | 0.7686121 | 0.05906253 | 0.03071256 | 1.316214 | 7.811184 | 2.62422 | 0.47 | -1.65 | 6 | 62.3 | 30.9 | 0.6 | 0.1 | 0.1 | 0 | 0 | 0 | 0 | 1254 | 1197 | 3.16 | 922 | 278527
北票合新 | 63.59822 | 3.600764 | 0.6750951 | 0.6291911 | 0.1571931 | 0.0292224 | 1.636455 | 9.773601 | 4.054436 | 0.37 | -2.8 | 14 | 81.3 | 2.6 | 0.4 | 0.3 | 0.1 | 0.4 | 0.4 | 0.3 | 0 | 1280 | 1192 | 4.26 | 559 | 256824
基姆坎粉 | 64.6756 | 7.512642 | 0.290257 | 0.5107834 | 0.2161401 | 0.06431355 | 0.6841447 | 9.617343 | 0.08540905 | 0 | -1.67 | 24.2 | 69.4 | 3.5 | 0.6 | 0.3 | 0.3 | 0.8 | 0.3 | 0 | 0.6 | 1305 | 1220 | 1.04 | 1058 | 206393
阜新源盛 | 65.50004 | 3.402969 | 0.5284723 | 0.5485478 | 0.08955459 | 0.02470096 | 0.9587376 | 9.759475 | 3.305541 | 0.4 | -2.42 | 14 | 81.3 | 2.6 | 0.4 | 0.3 | 0.1 | 0.4 | 0.4 | 0.3 | 0 | 1280 | 1192 | 4.26 | 559 | 256824
承德鸿实 | 64.16927 | 2.777395 | 1.055276 | 1.024692 | 0.09529681 | 0.04795778 | 1.692037 | 8.043944 | 3.171851 | 0.4989773 | -1.92 | 6 | 62.3 | 30.9 | 0.6 | 0.1 | 0.1 | 0 | 0 | 0 | 0 | 1254 | 1197 | 3.16 | 922 | 278527
黑龙江金仑 | 63.9 | 5.36 | 1.3 | 0.76 | 1.341 | 0.038 | 1.28 | 8.25 | 0.188 | 0.45 | -1.5 | 0 | 0 | 0 | 0 | 0 | 0 | 0 | 0 | 0 | 0 | 0 | 0 | 0 | 0 | 0
混合粉 | 57.86716 | 6.208729 | 0.1119088 | 0.1331091 | 0.02389486 | 0.06947908 | 2.57266 | 8.547013 | 0.1870973 | 0 | 7.3 | 0.6 | 2 | 3.1 | 3.1 | 9 | 10.1 | 28 | 16.7 | 15.3 | 12.1 | 1243 | 1262 | 1.97 | 737 | 229246
超特粉 | 56.64104 | 6.240234 | 0.105913 | 0.1009639 | 0.02442802 | 0.05641892 | 2.912673 | 9.599388 | 0 | 0 | 8.43 | 0.3 | 1.3 | 3.5 | 2.1 | 4.4 | 9.9 | 30 | 17.8 | 18.7 | 12 | 1179 | 1271 | 1.58 | 1732 | 305306
天滋矿业60% | 61.5 | 5.378049 | 1.805648 | 1.890902 | 0.02039073 | 0.01280754 | 1.722794 | 11.06515 | 2.457188 | 0.4 | -1.9 | 14 | 81.3 | 2.6 | 0.4 | 0.3 | 0.1 | 0.4 | 0.4 | 0.3 | 0 | 1280 | 1192 | 4.26 | 559 | 256824
智利粗粉 | 63.26243 | 5.656859 | 1.407203 | 2.504216 | 0.1479858 | 0.05313787 | 0.9356465 | 2.0893 | 0.3885143 | 0.42 | -1.58 | 0.8 | 11 | 10.4 | 6.5 | 9.7 | 8.3 | 20.8 | 15 | 12.8 | 3.7 | 1229 | 1234 | 0.59 | 776 | 181803
WPF粉 | 60.5926 | 3.973798 | 0.1 | 0.1 | 0.02102389 | 0.1052152 | 1.985215 | 6.090934 | 0 | 0 | 6.86 | 1.5 | 3.2 | 10.1 | 6.2 | 8 | 8 | 21.4 | 12.7 | 14.2 | 14.3 | 1182 | 1263 | 2.78 | 1763 | 274842
快矿粉 | 62.66 | 4.91 | 1.33 | 1.81 | 0.846 | 0.092 | 1.62 | 2.03 | 0.07 | 0 | -1.9 | 0.52 | 1.5 | 1.16 | 8 | 8.4 | 14.2 | 39.36 | 20.4 | 3.4 | 2.6 | 1241 | 1280 | 0.38 | 1108 | 201819
南非粉 | 50.08916 | 6.022198 | 0.4561776 | 1.329465 | 0.01739453 | 0.00891106 | 5.389919 | 5.846644 | 11.58111 | 1.5 | 0.29 | 0.7 | 0.2 | 4.4 | 5 | 12.4 | 13.3 | 26.2 | 15.8 | 14.8 | 6.2 | 1303 | 1280 | 1.74 | 1108 | 237385
轧钢皮 | 60 | 1.09 | 0.23 | 0.15 | 0.034 | 0.008 | 0.31 | 4.7 | 0.012 | 0.033 | 2 | 0 | 0 | 0 | 0 | 0 | 0 | 0 | 0 | 0 | 0 | 0 | 0 | 0 | 0 | 0
粗颗粒 | 55 | 1.51 | 16.45 | 2 | 0 | 0.208 | 0.87 | 0 | 0.812 | 0.15 | 1 | 0 | 0 | 0 | 0 | 0 | 0 | 0 | 0 | 0 | 0 | 0 | 0 | 0 | 0 | 0
自产钢渣粉 | 45 | 7.27 | 22.465 | 6.28 | 0 | 0.8665 | 3.4345 | 0 | 0.8275 | 0.69 | 1 | 0 | 0 | 0 | 0 | 0 | 0 | 0 | 0 | 0 | 0 | 0 | 0 | 0 | 0 | 0
尾渣 | 17.31 | 13.58 | 32.93 | 11.44 | 0.509 | 0.943 | 7.896 | 0 | 1.401 | 0.797 | 0 | 0 | 0 | 0 | 0 | 0 | 0 | 0 | 0 | 0 | 0 | 0 | 0 | 0 | 0 | 0
高炉返矿 | 54.5 | 4.3 | 8 | 1.898288 | 0.02554044 | 0.06444738 | 2.3 | 0 | 2.407144 | 0.31 | 1.15 | 0 | 0 | 0 | 0 | 0 | 0 | 0 | 0 | 0 | 0 | 0 | 0 | 0 | 0 | 0
高炉除尘灰 | 50 | 5.97 | 7.22 | 2.1 | 0.4 | 0.072 | 2.26 | 0 | 1.671 | 0.15 | 1.18 | 0 | 0 | 0 | 0 | 0 | 0 | 0 | 0 | 0 | 0 | 0 | 0 | 0 | 0 | 0
竖炉除尘灰 | 60 | 4.7 | 0.7541752 | 1.036273 | 0 | 0.15 | 3.5 | 0 | 4.990589 | 0.698087 | 0.82 | 0 | 0 | 0 | 0 | 0 | 0 | 0 | 0 | 0 | 0 | 0 | 0 | 0 | 0 | 0
重力除尘灰 | 34.48 | 5.18 | 3.99 | 1.87 | 0.35 | 0.045 | 2.02 | 0 | 0.41 | 0.081 | 30 | 0 | 0 | 0 | 0 | 0 | 0 | 0 | 0 | 0 | 0 | 0 | 0 | 0 | 0 | 0
炼钢除尘灰 | 18.68 | 5.01 | 16.28 | 2.46 | 3.133 | 0 | 0 | 0 | 0 | 0 | 0 | 0 | 0 | 0 | 0 | 0 | 0 | 0 | 0 | 0 | 0 | 0 | 0 | 0 | 0 | 0
石灰石 | 0 | 3.8375 | 50.8225 | 0.85625 | 0 | 0 | 0 | 0.6788157 | 0 | 0 | 42 | 0 | 0 | 0 | 0 | 0 | 0 | 0 | 0 | 0 | 0 | 0 | 0 | 0 | 0 | 0
白云石 | 0 | 0.9649661 | 30 | 21 | 0 | 0 | 0 | 2 | 0 | 0 | 46.5 | 0 | 0 | 0 | 0 | 0 | 0 | 0 | 0 | 0 | 0 | 0 | 0 | 0 | 0 | 0
柳河灰 | 0 | 1.6 | 83 | 7 | 0 | 0 | 0 | 0 | 0 | 0 | 5 | 0 | 0 | 0 | 0 | 0 | 0 | 0 | 0 | 0 | 0 | 0 | 0 | 0 | 0 | 0
生石灰 | 0 | 3.054375 | 80 | 1.6 | 0 | 0 | 0 | 0 | 0 | 0 | 8 | 0 | 0 | 0 | 0 | 0 | 0 | 0 | 0 | 0 | 0 | 0 | 0 | 0 | 0 | 0
焦粉 | 0.7 | 7.55 | 0.53 | 0.21 | 0.39 | 0.024 | 3 | 12.74 | 0.232 | 0.01 | 86.49 | 0 | 0 | 0 | 0 | 0 | 0 | 0 | 0 | 0 | 0 | 0 | 0 | 0 | 0 | 0

## 物料配比
双鸭山矿业 | 天滋矿业60% | 快矿粉 | 翔程 | 承德鸿实 | 承德天宝 | 阜新源盛 | WPF粉 | 超特粉 | 混合粉 | 南非粉 | 海砂原矿 | 智利粗粉 | 基姆坎粉 | 进口钒钛 | 白云石 | 石灰石 | 柳河灰 | 生石灰 | 高炉除尘灰 | 自产钢渣粉 | 高炉返矿 | 焦粉 | 混合料水分 | 料层厚度 | 垂烧速度 | 成品率 | 转鼓强度 | 平均粒级
23 | 14.5 | 0 | 0 | 0 | 0 | 0 | 0 | 0 | 8 | 5.5 | 4 | 10 | 0 | 0 | 4.8 | 3 |  | 6.3 | 2.5 | 4 | 15 | 4 | 7.6 | 600 | 28.57 | 82.2 | 58.33 | 14.1
22.5 | 14.5 | 0 | 0 | 0 | 0 | 0 | 0 | 0 | 8 | 5.5 | 4 | 10 | 0 | 0 | 4.8 | 4 |  | 5.6 | 2.5 | 4 | 15 | 4 | 7.5 | 600 | 24 | 81.07 | 58.67 | 14.29
22.5 | 14.5 | 0 | 0 | 0 | 0 | 0 | 0 | 0 | 8 | 5.5 | 4 | 10 | 0 | 0 | 4.8 | 5 |  | 4.9 | 2.5 | 4 | 15 | 4 | 6.97 | 600 | 24 | 81.75 | 59.33 | 14.16
23 | 9.5 | 0 | 0 | 12 | 0 | 0 | 0 | 0 | 8 | 0 | 5 | 6 | 0 | 0 | 3.9 | 5 |  | 5.3 | 0 | 3.5 | 15 | 3.8 | 7.7 | 600 | 25 | 80.82 | 62 | 14.03
23 | 9.5 | 0 | 0 | 12 | 0 | 0 | 0 | 0 | 8 | 0 | 5 | 6 | 0 | 0 | 3.9 | 5 |  | 5.3 | 0 | 3.5 | 15 | 3.8 | 7.68 | 600 | 17.65 | 80.55 | 60.33 | 14.16
23.3 | 9.6 | 0 | 0 | 0 | 0 | 19 | 0 | 0 | 0 | 0 | 0 | 10.2 | 1.9 | 0 | 3.1 | 5 |  | 6 | 0 | 3.5 | 15 | 3.8 | 7.4 | 600 | 28.1 | 81.11 | 60 | 14.03
23 | 9.5 | 0 | 0 | 12 | 0 | 0 | 0 | 0 | 8 | 0 | 5 | 6 | 0 | 0 | 3.9 | 5 |  | 5.3 | 0 | 3.5 | 15 | 3.8 | 7.27 | 600 | 21.43 | 82.91 | 64 | 14.81
25.2 | 0 | 0 | 5 | 0 | 0 | 6 | 0 | 0 | 15 | 5 | 4 | 5.5 | 0 | 0 | 5.5 | 0 |  | 5.6 | 0 | 3.5 | 15 | 3.8 | 7.26 | 600 | 21.43 | 80.32 | 63 | 15.82
23.3 | 9.6 | 0 | 0 | 0 | 0 | 19 | 0 | 0 | 0 | 0 | 0 | 10.2 | 1.9 | 0 | 3.1 | 5 |  | 6 | 0 | 3.5 | 15 | 3.8 | 7.24 | 600 | 25 | 78.53 | 60 | 13.35
23.3 | 9.6 | 0 | 0 | 0 | 0 | 13.4 | 0 | 0 | 4 | 0 | 0 | 13.6 | 0 | 0 | 3 | 5 |  | 5.9 | 0 | 3.5 | 15 | 3.8 | 7.1 | 600 | 27.27 | 78.42 | 57.33 | 13.97
23 | 9.5 | 0 | 0 | 12 | 0 | 0 | 0 | 0 | 8 | 0 | 5 | 6 | 0 | 0 | 3.9 | 5 |  | 5.3 | 0 | 3.5 | 15 | 3.8 | 6.99 | 600 | 19.35 | 83.08 | 64.67 | 15.36
25.2 | 0 | 0 | 0 | 0 | 0 | 6 | 0 | 0 | 15 | 5 | 4 | 5.5 | 0 | 0 | 5.4 | 0 |  | 5.4 | 0 | 3.5 | 15 | 3.8 | 6.97 | 600 | 20.69 | 79.28 | 61.67 | 17.46
23.3 | 9.6 | 0 | 0 | 0 | 0 | 13.4 | 0 | 0 | 4 | 0 | 0 | 13.6 | 0 | 0 | 3 | 5 |  | 5.9 | 0 | 3.5 | 15 | 3.8 | 6.9 | 600 | 26.09 | 82.3 | 61.33 | 14.5
23 | 9.5 | 0 | 0 | 12 | 0 | 0 | 0 | 0 | 8 | 0 | 5 | 6 | 0 | 0 | 4.1 | 5 |  | 5.1 | 0 | 3.5 | 15 | 3.8 | 6.8 | 600 | 21.43 | 82.17 | 61.33 | 13.27
23 | 9.5 | 0 | 0 | 12 | 0 | 0 | 0 | 0 | 5 | 0 | 5 | 6 | 0 | 0 | 4.1 | 5 |  | 5.1 | 0 | 3.5 | 15 | 3.8 | 6.78 | 600 | 24 | 80.78 | 61 | 14.47
23 | 9.5 | 0 | 0 | 12 | 0 | 0 | 0 | 0 | 8 | 0 | 5 | 6 | 0 | 0 | 3.9 | 5 |  | 5.3 | 0 | 3.5 | 15 | 3.8 | 6.3 | 600 | 19.35 | 84.38 | 63.66 | 15.42
25.2 | 0 | 0 | 0 | 5 | 0 | 6 | 0 | 0 | 15 | 5 | 4 | 5.5 | 0 | 0 | 5.4 | 0 |  | 7.9 | 0 | 3.5 | 13.5 | 3.8 | 7.32 | 600 | 28.57 | 79.62 | 58.67 | 13.79
30.2 | 0 | 0 | 5 | 0 | 0 | 6 | 0 | 0 | 10 | 5 | 4 | 5.5 | 0 | 0 | 4.8 | 0 |  | 7.9 | 0 | 3.5 | 13.5 | 3.8 | 7.26 | 600 | 17.65 | 82.47 | 64 | 16.74
25.2 | 0 | 0 | 5 | 0 | 0 | 6 | 0 | 0 | 15 | 5 | 4 | 5.5 | 0 | 0 | 5.5 | 0 |  | 8.1 | 0 | 3.5 | 13.5 | 3.8 | 7.2 | 600 | 27.27 | 81.02 | 59 | 14.7
25.2 | 0 | 0 | 11 | 0 | 0 | 0 | 0 | 0 | 15 | 5 | 4 | 5.5 | 0 | 0 | 5.4 | 0 |  | 5.7 | 0 | 3.5 | 13.5 | 3.8 | 7.13 | 600 | 21.43 | 81.3 | 62.67 | 16.64
25.2 | 0 | 0 | 11 | 0 | 0 | 0 | 0 | 0 | 15 | 5 | 4 | 5.5 | 0 | 0 | 5.4 | 0 |  | 8.2 | 0 | 3.5 | 13.5 | 3.8 | 7.1 | 600 | 26.08 | 81.45 | 59.33 | 15.23
30.2 | 0 | 0 | 5 | 0 | 0 | 6 | 0 | 0 | 10 | 5 | 4 | 5.5 | 0 | 0 | 3.9 | 0 |  | 8.2 | 0 | 3.5 | 13.5 | 3.8 | 7.09 | 600 | 18.75 | 83.79 | 64.33 | 16.72
24 | 0 | 0 | 0 | 11 | 6 | 0 | 0 | 0 | 10 | 0 | 0 | 9 | 5 | 0 | 4.7 | 0 |  | 8.8 | 0 | 3.5 | 12.5 | 3.5 | 7.5 | 600 | 22.22 | 83.55 | 64.67 | 15.41
24 | 0 | 0 | 0 | 10 | 10 | 0 | 0 | 0 | 10 | 0 | 0 | 11 | 0 | 0 | 2.2 | 0 |  | 9 | 0 | 3.5 | 12.5 | 3.5 | 7.4 | 600 | 23.08 | 82.61 | 62.33 | 14.6
24 | 0 | 0 | 0 | 14 | 13 | 0 | 0 | 0 | 10 | 0 | 0 | 4 | 0 | 0 | 5.1 | 0 |  | 7.9 | 0 | 3.5 | 12.5 | 3.5 | 7.37 | 600 | 23.08 | 78.62 | 63 | 14.56
24 | 0 | 0 | 0 | 10 | 10 | 0 | 0 | 0 | 10 | 0 | 0 | 11 | 0 | 0 | 4.8 | 0 |  | 8.1 | 0 | 3.5 | 12.5 | 3.5 | 7.32 | 600 | 26.09 | 80.9 | 62.33 | 14.05
24 | 0 | 0 | 0 | 11 | 0 | 0 | 0 | 0 | 10 | 0 | 0 | 15 | 5 | 0 | 4.5 | 0 |  | 9.1 | 0 | 3.5 | 12.5 | 3.5 | 7.21 | 600 | 22.22 | 83.29 | 64.33 | 15.4
24 | 0 | 0 | 0 | 10 | 10 | 0 | 0 | 0 | 10 | 0 | 0 | 11 | 0 | 0 | 3.5 | 0 |  | 8.6 | 0 | 3.5 | 12.5 | 3.5 | 7.15 | 600 | 24 | 81.48 | 63.33 | 14.82
24 | 0 | 0 | 0 | 10 | 10 | 0 | 0 | 0 | 10 | 0 | 0 | 11 | 0 | 0 | 4.7 | 0 |  | 8.5 | 0 | 3.5 | 12.5 | 3.5 | 7.11 | 600 | 21.43 | 81.99 | 62.67 | 14.94
24 | 0 | 0 | 0 | 10 | 10 | 0 | 0 | 0 | 10 | 0 | 0 | 11 | 0 | 0 | 3.5 | 0 |  | 8.6 | 0 | 3.5 | 12.5 | 3.5 | 7.07 | 600 | 23.08 | 81.53 | 62 | 14.58
24 | 0 | 0 | 0 | 14 | 13 | 0 | 0 | 0 | 10 | 0 | 0 | 4 | 0 | 0 | 5.1 | 0 |  | 7.9 | 0 | 3.5 | 12.5 | 3.5 | 7.07 | 600 | 22.22 | 80.87 | 63.33 | 14.89
24 | 0 | 0 | 0 | 10 | 10 | 0 | 0 | 0 | 10 | 0 | 0 | 11 | 0 | 0 | 4.7 | 0 |  | 6.6 | 0 | 3.5 | 12.5 | 3.5 | 7.06 | 600 | 22.22 | 81 | 62.33 | 14.67
24 | 0 | 0 | 0 | 10 | 10 | 0 | 0 | 0 | 10 | 0 | 0 | 11 | 0 | 0 | 4.7 | 0 |  | 8.6 | 0 | 3.5 | 12.5 | 3.5 | 7 | 600 | 21.42 | 81.16 | 63.33 | 13.73
24 | 0 | 0 | 0 | 10 | 10 | 0 | 0 | 0 | 10 | 0 | 0 | 11 | 0 | 0 | 2.2 | 0 |  | 9 | 0 | 3.5 | 12.5 | 3.5 | 6.96 | 600 | 22.22 | 82.03 | 63.33 | 15.07
24 | 0 | 0 | 0 | 10 | 10 | 0 | 0 | 0 | 10 | 0 | 0 | 11 | 0 | 0 | 4.7 | 0 |  | 5.6 | 0 | 3.5 | 12.5 | 3.5 | 6.95 | 600 | 21.07 | 80.8 | 61.33 | 15.52
24 | 0 | 0 | 0 | 10 | 10 | 0 | 0 | 0 | 10 | 0 | 0 | 11 | 0 | 0 | 4.8 | 0 |  | 8.1 | 0 | 3.5 | 12.5 | 3.5 | 6.9 | 600 | 23.08 | 82.11 | 63.33 | 15.1
24 | 0 | 0 | 0 | 10 | 10 | 0 | 0 | 0 | 10 | 0 | 0 | 11 | 0 | 0 | 6.2 | 0 |  | 7.6 | 0 | 3.5 | 12.5 | 3.5 | 6.9 | 600 | 22.22 | 81.51 | 62 | 14.83
24 | 0 | 0 | 0 | 10 | 10 | 0 | 0 | 0 | 10 | 0 | 0 | 11 | 0 | 0 | 4.7 | 0 |  | 7.6 | 0 | 3.5 | 12.5 | 3.5 | 6.9 | 600 | 22.22 | 80.28 | 64 | 14.52
24 | 0 | 0 | 0 | 11 | 0 | 0 | 0 | 0 | 10 | 0 | 0 | 15 | 5 | 0 | 4.5 | 0 |  | 9.1 | 0 | 3.5 | 12.5 | 3.5 | 6.89 | 600 | 19.35 | 84.07 | 65 | 16.39
24 | 0 | 0 | 0 | 10 | 10 | 0 | 0 | 0 | 10 | 0 | 0 | 11 | 0 | 0 | 6.2 | 0 |  | 7.6 | 0 | 3.5 | 12.5 | 3.5 | 6.82 | 600 | 22.22 | 80.19 | 62 | 14.79
24 | 0 | 0 | 0 | 10 | 10 | 0 | 0 | 0 | 10 | 0 | 0 | 11 | 0 | 0 | 4.7 | 0 |  | 7.6 | 0 | 3.5 | 12.5 | 3.5 | 6.77 | 600 | 20 | 81.36 | 63.67 | 14.91
24 | 0 | 0 | 0 | 10 | 10 | 0 | 0 | 0 | 10 | 0 | 0 | 11 | 0 | 0 | 4.7 | 0 |  | 5.6 | 0 | 3.5 | 12.5 | 3.5 | 6.7 | 600 | 22.31 | 80.87 | 61.67 | 15.16
24 | 0 | 0 | 0 | 10 | 10 | 0 | 0 | 0 | 10 | 0 | 0 | 11 | 0 | 0 | 4.7 | 0 |  | 6.6 | 0 | 3.5 | 12.5 | 3.5 | 6.68 | 600 | 20 | 79.88 | 62 | 14.73
24 | 0 | 0 | 0 | 10 | 10 | 0 | 0 | 0 | 10 | 0 | 0 | 11 | 0 | 0 | 4.7 | 0 |  | 8.6 | 0 | 3.5 | 12.5 | 3.5 | 6.51 | 600 | 20.69 | 82.48 | 63.67 | 15.21
24 | 0 | 0 | 0 | 10 | 10 | 0 | 0 | 0 | 10 | 0 | 0 | 11 | 0 | 0 | 4.7 | 0 |  | 8.5 | 0 | 3.5 | 12.5 | 3.5 | 6.5 | 600 | 17.65 | 82.63 | 63.33 | 16.11
25.5 | 12 | 0 | 0 | 14 | 0 | 0 | 0 | 0 | 8 | 2.5 | 5 | 0 | 0 | 0 | 4 | 5 |  | 5.5 | 0 | 3 | 15 | 3.8 | 7.5 | 600 | 20.69 | 78.54 | 60 | 12.06
25.5 | 12 | 0 | 0 | 5 | 0 | 0 | 0 | 0 | 8 | 2.5 | 5 | 9 | 0 | 0 | 4 | 5 |  | 5.5 | 0 | 3 | 15 | 3.8 | 7.35 | 600 | 28.57 | 76.17 | 58.67 | 12.49
25.5 | 12 | 0 | 0 | 14 | 0 | 0 | 0 | 0 | 8 | 2.5 | 5 | 0 | 0 | 0 | 4 | 5 |  | 5.5 | 0 | 3 | 15 | 3.8 | 7.2 | 600 | 26.09 | 79.2 | 61.33 | 12.43
13.5 | 12 | 0 | 0 | 17 | 0 | 0 | 0 | 0 | 8 | 2.5 | 5 | 9 | 0 | 0 | 4 | 5 |  | 5.5 | 0 | 3 | 15 | 3.8 | 7.15 | 600 | 27.27 | 74.83 | 61 | 13.23
0 | 12 | 0 | 0 | 30.5 | 0 | 0 | 0 | 0 | 8 | 2.5 | 5 | 9 | 0 | 0 | 4 | 5 |  | 5.5 | 0 | 3 | 15 | 3.8 | 7.07 | 600 | 27.27 | 81.36 | 61 | 13.11
0 | 12 | 0 | 0 | 30.5 | 0 | 0 | 0 | 0 | 8 | 2.5 | 5 | 9 | 0 | 0 | 4 | 5 |  | 5.5 | 0 | 3 | 15 | 3.8 | 7.04 | 600 | 28.57 | 76.67 | 59.67 | 13.24
25.5 | 12 | 0 | 0 | 5 | 0 | 0 | 0 | 0 | 8 | 2.5 | 5 | 9 | 0 | 0 | 4 | 5 |  | 5.5 | 0 | 3 | 15 | 3.8 | 6.87 | 600 | 31.05 | 77.15 | 60.67 | 12.45
25.5 | 12 | 0 | 0 | 14 | 0 | 0 | 0 | 0 | 8 | 2.5 | 5 | 0 | 0 | 0 | 4 | 5 |  | 5.5 | 0 | 3 | 15 | 3.8 | 6.64 | 600 | 26.09 | 79.23 | 62 | 13.26
22.35 | 12 | 0 | 0 | 5.5 | 0 | 0 | 9 | 0 | 0 | 1.5 | 0 | 15 | 0 | 0 | 5.3 | 0 |  | 8.7 | 3 | 3 | 14.5 | 4.5 | 7.26 | 600 | 20 | 81.29 | 60.27 | 13.61
20 | 12 | 0 | 0 | 0 | 0 | 0 | 9 | 0 | 0 | 4.5 | 5 | 15 | 0 | 0 | 5 | 0 |  | 9 | 3 | 3 | 14.5 | 4 | 7.31 | 600 | 20 | 82.07 | 58.67 | 14.82
22.5 | 12 | 0 | 0 | 0 | 0 | 0 | 9 | 0 | 0 | 4.5 | 2.5 | 15 | 0 | 0 | 5 | 0 |  | 9 | 3 | 3 | 14.5 | 4 | 7.05 | 600 | 24 | 79.52 | 60.33 | 14.36
21 | 12 | 0 | 0 | 0 | 0 | 0 | 9 | 0 | 0 | 3.5 | 5 | 15 | 0 | 0 | 5 | 0 |  | 9 | 3 | 3 | 14.5 | 4 | 6.7 | 600 | 23.08 | 79.27 | 61 | 14.27
17.9 | 12 | 0 | 0 | 0 | 0 | 0 | 9 | 0 | 0 | 4.5 | 7.5 | 15 | 0 | 0 | 4.3 | 0 |  | 9.3 | 3 | 3 | 14.5 | 4 | 6.49 | 600 | 21.43 | 82.35 | 59.67 | 14.87
22.5 | 12 | 0 | 0 | 3.5 | 0 | 0 | 9 | 0 | 0 | 1.5 | 0 | 15 | 0 | 0 | 5.3 | 0 |  | 7.85 | 3 | 3 | 14.5 | 3.5 | 7.34 | 600 | 24 | 82.77 | 59.67 | 13.95
0 | 0 | 0 | 5 | 29.5 | 0 | 0 | 7.5 | 7.5 | 0 | 4 | 5 | 10 | 0 | 0 | 4 | 0 |  | 8.4 | 0 | 3 | 12.5 | 3.8 | 7.23 | 600 | 18.18 | 83.04 | 62.33 | 17.15
0 | 0 | 0 | 5 | 29.5 | 0 | 0 | 0 | 0 | 15 | 4 | 5 | 10 | 0 | 0 | 4.5 | 0 |  | 8.6 | 0 | 3 | 12.5 | 3.8 | 7.13 | 600 | 18.18 | 81.8 | 63.33 | 15.77
0 | 0 | 0 | 5 | 29.5 | 0 | 0 | 7.5 | 0 | 7.5 | 4 | 5 | 10 | 0 | 0 | 4.5 | 0 |  | 8.2 | 0 | 3 | 12.5 | 3.8 | 7.08 | 600 | 18.18 | 82.19 | 63.33 | 17.04
0 | 0 | 0 | 5 | 29.5 | 0 | 0 | 7.5 | 7.5 | 0 | 4 | 5 | 10 | 0 | 0 | 4.5 | 0 |  | 8.5 | 0 | 3 | 12.5 | 3.8 | 7.07 | 600 | 18.75 | 82.41 | 63 | 16.12
18.1 | 11 | 0 | 0 | 4 | 0 | 0 | 0 | 0 | 10 | 4 | 3 | 15 | 0 | 0 | 4.5 | 0 |  | 9.4 | 3.5 | 2 | 15.5 | 4 | 7.46 | 600 | 25 | 80.92 | 61 | 14.56
18.7 | 11 | 0 | 0 | 4 | 0 | 0 | 0 | 0 | 10 | 4 | 3 | 15 | 0 | 0 | 4.5 | 0 |  | 8.8 | 3.5 | 2 | 15.5 | 4 | 7.28 | 600 | 22.22 | 80.29 | 63.33 | 14.32
19.5 | 11 | 0 | 0 | 4 | 0 | 0 | 0 | 0 | 10 | 4 | 3 | 15 | 0 | 0 | 4.5 | 0 |  | 8 | 3.5 | 2 | 15.5 | 4 | 7.01 | 600 | 21.43 | 81.65 | 63.33 | 13.83
18.4 | 11 | 0 | 0 | 4 | 0 | 0 | 0 | 0 | 10 | 4 | 3 | 15 | 0 | 0 | 4.5 | 0 |  | 9.7 | 3.5 | 2 | 15.5 | 4 | 6.97 | 600 | 25 | 79.89 | 61.67 | 14.25